## Ute Pass Trail Phase 2
El Paso County |  | Minimum Testing Requirements |  | Sht. 1
Site 1 - Hampton/Ericson |  | Contractor's Quality Control
All testing types and frequencies shall be in accordance with CDOT 2024 Field Materials Manual and/or the
Pikes Peak Region Asphalt Paving Spedifications Version 6 (dated March 28, 2022) whichever is more stringent, except
as modified herein.
Pay Item | Description | Type of Test | Sampling & Testing Frequency
203-00000 | Unclassified Excavation
|  | Moisture - Density Curve | 1 per soil type
|  | Gradation | 1 per soil type
|  | Atterberg Limits | 1 per soil type
|  | In-Place Density/ % Relative Compaction | 1 test per 25 cu yds or fraction thereof with one addition per change in material type.
304-06007 | Aggregate Base Course (Class 6)
|  | Moisture - Density Curve | 1 per soil type
|  | Gradation | 1 per soil type
|  | Atterberg Limits | 1 per soil type
|  | In-Place Density/ % Relative Compaction | 1 test per 25 cu yds or fraction thereof with one addition per change in material type.
403-34722 | Hot Mix Asphalt (Grading SX)(75)(PG58-28)
|  | In-Place Density | 1 test every 30 CY of fraction thereof
412-00600 | Concrete Pavement (6-inch)
|  | Slump, Air Content, Unit Weight, Temperature | The 1st three batches at the beginning of a day's production, plus one additional set of tests per set of cylinders
|  | Slump | 1 per set of cylinders
|  | Compressive Strength | One set of 5 cylinders per 25 cu yds or fraction thereof for each day's production. Break 1 at 7 days and 3 at 28 days, hold 1 for 56 days.
603-01485 | 48-inch Reinforced Concrete Pipe (CIP)
|  | Moisture - Density Curve | 1 per soil type
|  | Gradation | 1 per soil type
|  | Atterberg Limits | 1 per soil type
|  | In-Place Density/ % Relative Compaction | 1 test every 40 LF horizintal or fraction thereof at every 1 ft vertical elevation.
604-19000 | Inlet Special (Type R 25 Foot)
For cast in-place inlet concrete testing for slab, wall, and top. Inlet backfill in-place density testing every 25 LF of wall at every one foot vertical elevation |  | Slump, Air Content, Unit Weight, Temperature | The 1st two batches at the beginning of a day's production, plus one additional set of tests per set of cylinders
|  | Slump | 1 per set of cylinders
|  | Compressive Strength | One set of 5 cylinders each for slab, wall and top pours. Break 1 at 7 days and 3 at 28 days, hold 1 for 56 days.
|  | Compressive Strength | One set of 5 cylinders each for slab, wall and top pours. Break 1 at 7 days and 3 at 28 days, hold 1 for 56 days.
All testing types and frequencies shall be in accordance with CDOT 2024 Field Materials Manual and/or the
Pikes Peak Region Asphalt Paving Spedifications (dated March 28, 2022) whichever is more stringent, except as modified herein.
El Paso County |  | Minimum Testing Requirements |  | Sht. 2
Site 1 - Hampton/Ericson |  | Contractor's Quality Control
All testing types and frequencies shall be in accordance with CDOT 2024 Field Materials Manual and/or the
Pikes Peak Region Asphalt Paving Spedifications (dated March 28, 2022) whichever is more stringent, except as modified herein.
Pay Item | Description | Type of Test | Sampling & Testing Frequency
608-00005, 609-21010 609-21900 | Concrete Sidewalk (Special), Curb/Gutter Type 2 (Section I-B) and Curb/Gutter Type 2 (Special)
|  | Slump, Air Content, Unit Weight, Temperature | The 1st two batches at the beginning of a day's production, plus one additional set of tests per set of cylinders
|  | Slump | 1 per set of cylinders
|  | Compressive Strength | One set of 5 cylinders per 50 cu yds or fraction thereof for each day's production. Break 1 at 7 days and 3 at 28 days, hold 1 for 56 days.
Site 2 - Calle Corvo |  | Minimum Testing Requirements
203-00000 | Unclassified Excavation
|  | Moisture - Density Curve | 1 per soil type
|  | Gradation | 1 per soil type
|  | Atterberg Limits | 1 per soil type
|  | In-Place Density/ % Relative Compaction | 1 test per 25 cu yds or fraction thereof with one addition per change in material type.
304-06007 | Aggregate Base Course
|  | Moisture - Density Curve | 1 per soil type
|  | Gradation | 1 per soil type
|  | Atterberg Limits | 1 per soil type
|  | In-Place Density/ % Relative Compaction | 1 test per 25 cu yds or fraction thereof with one addition per change in material type.
403-06007 | Hot Mix Asphalt (Grading SX)(75)(PG58-28)
|  | In-Place Density | 1 test every 30 CY of fraction thereof
603-01125 | 12-inch Reinforced Concrete Pipe(CIP)
|  | Moisture - Density Curve | 1 per soil type
|  | Gradation | 1 per soil type
|  | Atterberg Limits | 1 per soil type
|  | In-Place Density/ % Relative Compaction | 1 test per 25 cu yds or fraction thereof with one addition per change in material type.
603-77001 | Culvert Headwall (3-Sided Culvert0 (Type 1)
|  | Slump, Air Content, Unit Weight, Temperature | The 1st two batches at the beginning of a day's production, plus one additional set of tests per set of cylinders
|  | Slump | 1 per set of cylinders
|  | Compressive Strength | One set of 5 cylinders per 50 cu yds or fraction thereof for each day's production. Break 1 at 7 days and 3 at 28 days, hold 1 for 56 days.

## Marked-Up Edits (hidden)
El Paso County |  | Minmum Testing Requirements |  | Sht. 1
Calhan Highway Bridge Replacement |  | Contractor's Quality Control
All testing types and frequencies shall be in accordance with CDOT 2022 Field Materials Manual and/or the
Pikes Peak Region Asphalt Paving Spedifications (dated March 28, 2022) whichever is more stringent, except
as modified herein.
Pay Item | Description | Type of Test | Sampling & Testing Frequency
203-00060 | Embankment Material (CIP)
|  | Moisture - Density Curve | 1 per soil type
|  | Gradation | 1 per soil type
|  | Atterberg Limits | 1 per soil type
|  | In-Place Density/ % Relative Compaction | 5 tests per lift each end of bridge
206-00100 / 206-00200 | Structure Backfill (Class 1) / Structure Backfill (Class 2)
|  | Gradation | 1 per 200 cu. Yds or fraction thereof.
|  | Atterberg Limits | 1 per 200 cu. Yds or fraction thereof.
|  | Moisture - Density Curve | 1 per source or soil type
|  | In-Place Density/ % Relative Compaction | 1 per 100 cubic yards or fraction thereof.
|  | Water-Soluble Chloride Ion | 1 per source or soil type
|  | Resistivity | 1 per source or soil type
|  | pH | 1 per source or soil type
206-00200 | Embankment Material (CIP)
|  | Gradation | 1 per 500 cu. Yds or fraction thereof.
|  | Atterberg Limits | 1 per 500 cu. Yds or fraction thereof.
|  | Moisture - Density Curve | 1 per source or soil type
|  | In-Place Density/ % Relative Compaction | 1 per 500 cubic yards or fraction thereof.
|  | Water-Soluble Chloride Ion | 1 per source or soil type
|  | Resistivity | 1 per source or soil type
|  | pH | 1 per source or soil type
304-06000 | Aggregate Base Course (Class 6)
|  | Gradation | 1 per 1000 CY or fraction thereof.
|  | Atterberg Limits | 1 per 1000 CY or fraction thereof.
|  | Moisture - Density Curve | 1 per 1000 CY or fraction thereof.
|  | In-Place Density/ % Relative Compaction | 1 per 75 CY or fraction thereof.
|  | LA Abrasion | 1 per source or soil type
|  | R-Value | 2 per source or soil type
403-34721 | Hot Mix Asphalt (Grade SX)(75)(PG 58-28)
|  | Asphalt Content | 1 per 500 tons or fraction thereof.
|  | Aggregate Moisture | 2 per 500 tons or fraction thereof.
|  | Gradation | 3 per 500 tons or fraction thereof.
|  | Micro Deval | 4 per 500 tons or fraction thereof.
|  | In-place Density | Minimum of 5 tests/lift at each end of
bridge
El Paso County |  | Minmum Testing Requirements |  | Sht. 2
Calhan Highway Bridge Replacement |  | Contractor's Quality Control
All testing types and frequencies shall be in accordance with CDOT 2022 Field Materials Manual and/or the
Pikes Peak Region Asphalt Paving Spedifications (dated March 28, 2022) whichever is more stringent, except
as modified herein.
Pay Item | Description | Type of Test | Sampling & Testing Frequency
403-34721 | Hot Mix Asphalt (Grade SX)(75)(PG 58-28)
|  | Longitudinal Joint Density | Minimum of 5 tests
|  | Air Voids | Minimum of 5 tests
|  | Voids in Mineral Aggregate | Minimum of 5 tests
|  | Lottman | 1 per 2000 tons or fraction thereof.
|  | Pavement Smoothness | 1 test within 14 days after completion of paving
601-03040 | Concrete Class G (Bridge)
|  | Slump, Air Content, Unit Weight, Temperature | The 1st three batches at the beginning of a day's production, plus one additional set of tests per set of cylinders
|  | Slump | 1 per set of cylinders
|  | Compressive Strength | One set of 7 cylinders per 100 cu yds or fraction thereof for each day's production. Break 2 at 7 days and 3 at 28 days, hold 2 for 56 days.
618-01992 | Prestressed Concrete Box (Depth 32" thru 48")
Testing shall be in accordance with the Contractor's Process Control Plan. Testing listed herein is the minimum required.
|  | Concrete Unit Weight, Temperature, Slump | Once per pour
|  | Concrete Compressive Strength | 1 set of 7 cylinders per concrete pour. Break 2 at release, 2 at 7 days and 3 at 28 days.
|  | Girder Camber | Not more than one week prior to shipping, precast supplier shall measure girder camber and mark girders so that the camber of adjacent boxes differs by less than 3/4".
|  | Prestressing Steel: Tensioning report showing the jacking force calculations; initial and final jacking force used; calculated and final net measured elongation; applicable stressing corrections; and date and time of stressing. | Once per setup